## Sheet1
Adsorbent Name | Adsorbent Density | Saturation Capacity of Component A (Site 1) | Adsorption Coefficient of Component A (Site 1) | Internal Energy of Component A (Site 1) | Saturation Capacity of Component A (Site 2) | Adsorption Coefficient of Component A (Site 2) | Internal Energy of Component A (Site 2) | Saturation Capacity of Component B (Site 1) | Adsorption Coefficient of Component B (Site 1) | Internal Energy of Component B (Site 1) | Saturation Capacity of Component B (Site 2) | Adsorption Coefficient of Component B (Site 2) | Internal Energy of Component B (Site 2)
Mg-MOF-74 | 588.25 | 6.8 | 1.81e-07 | -39.3 | 9.9 | 1.06e-06 | -21.2 | 14 | 3.45e-06 | -15.5 | 0 | 0 | 0
Zeolite-13X | 1130 | 3.09 | 8.65e-07 | -36.6 | 2.54 | 2.63e-08 | -35.7 | 5.84 | 2.5e-06 | -15.8 | 0 | 0 | 0
UTSA-16 | 1092 | 5 | 6.24e-07 | -30.6 | 3 | 1.87e-23 | -44.7 | 12.7 | 2.96e-06 | -9.77 | 0 | 0 | 0
CS-AC | 799.5 | 0.59 | 9.4e-06 | -25.61 | 7.51 | 1.04e-05 | -17.55 | 0.16 | 0.00181 | -8.67 | 41.3 | 1.72e-12 | -44.9